## Sheet1
| Protein | Name in paper | TPA | MHET | BHET | Activity | logActivity
1 | SbPETase | SbPETase | 6.8 | 99.8 | 9.8 | 116.4 | 2.069668
2 | SbPETase_Y88A | Y60A | 0 | 29.3 | -1.5 | 27.8 | 1.459392
3 | SbPETase_L89T | L61T | 11.3 | 49.5 | 10.5 | 71.3 | 1.859138
4 | SbPETase_W160A | W132A | 0 | 0 | 0 | 0 | 0
5 | SbPETase_W160H | W132H | 7.5 | 102.8 | 12 | 122.3 | 2.090963
6 | SbPETase_V209I | V181I | 18 | 37.5 | 0 | 55.5 | 1.752048
7 | SbPETase_T240F | T212F | 0 | 0 | 0 | 0 | 0
8 | SbPETase_T240S | T212S | 0 | 0 | 0 | 0 | 0
9 | SbPETase_R287A | R259A | 6.8 | 125.2 | 8.3 | 140.3 | 2.150142
10 | SbPETase_L89T/W160H | L61T/W132H | 14.3 | 30 | 6 | 50.3 | 1.710117
11 | SbPETase_L89T/R287A | L61T/R259A | 9 | 51.8 | 11.3 | 72.1 | 1.863917
12 | SbPETase_W160H/R287A | W132H/R259A | 6.8 | 113.3 | 2.3 | 122.4 | 2.091315
13 | SbPETase_L89T/W160H/R287A | L61T/W132H/R259A | 9.8 | 150.8 | 3 | 163.6 | 2.21643