## datasets
Study | Sequences | Count | No. of mutations | No. of pairs | Activity units | Temperature (degC) | pH | Reaction time | Substrate | Substrate crystallinity
Bell et al, 2022 | IsPETase variants | 6 | 3 to 21 | 15 | MHET + TPA (mM) | 60 | 9.2 | 24 hrs | cryPET | 0.364
Brott et al, 2021 | IsPETase variants | 9 | 3 to 15 | 36 | MHET + TPA + BHET (µM) | 60 | 9 | 72 hrs | Amorphous PET film | NA
Cui et al, 2021 | IsPETase variants | 65 | 1 to 10 | 2080 | MHET + TPA + BHET (mM) | 37 | 9 | 48 hrs | PET film | 0.3
Joo et al, 2018 | IsPETase variants | 15 | 1 to 2 | 105 | MHET + TPA (mg/L) | 30 | 9 | 36 hrs | PET film | NA
Liu et al, 2018 | IsPETase variants | 17 | 1 to 2 | 136 | MHET + TPA (relative) | 30 | 9 | 20 hrs | PET bottle | NA
Ma et al, 2018 | IsPETase variants | 9 | 1 | 36 | TPA (mM) | 30 | 8.5 | 48 hrs | PET film | NA
Son et al, 2019 | IsPETase variants | 17 | 1 to 3 | 136 | MHET + TPA (µM) | 40 | 7 | 72 hrs | Crystalline PET film | 0.418
Han et al, 2017 | IsPETase variants | 12 | 1 | 66 | MHET + TPA (relative) | 30 | 9 | 42 hrs | PET film | NA
Guo et al, 2022 | IsPETase variants | 14 | 1 to 2 | 91 | MHET + TPA (µM) | 30 | 7.2 | 72 hrs | PET film | NA
Li et al, 2022 | TfCut2 variants | 8 | 1 to 3 | 28 | MHET + TPA + BHET (mM) | 70 | 8 | 48 hrs | Crystalline PET film | 0.355
Then et al, 2016 | TfCut2 variants | 9 | 1 to 4 | 36 | Max. weight loss (%) | 65/70/75/80 | 8 | 48 hrs | PET film | NA
Wei et al, 2016 | TfCut2 variants | 12 | 1 to 4 | 66 | Weight loss (mg) | 65 | 8 | 50 hrs | Amorphous PET film | NA
Furukawa et al, 2019 | TfCut2 variants | 11 | 1 to 2 | 55 | Degradation rate [(nmol)/(min)(cm^2)] | 65 | 9 | 3 hrs | Low crystallinity PET film | 0.04
Sagong et al, 2022 | BpPETase variants | 7 | 1 | 21 | MHET + TPA (µM) | 40 | 9 | 72 hrs | Micronized PET | 0.17
Tournier et al, 2020 | LCC variants | 18 | 1 to 4 | 153 | Specific activity [(mgTPA)/.(mgEnzyme)(h) | 65 | 8 |  | Bottle grade PET (Pf-PET) | NA
Zeng et al, 2022 | LCC_ICCG variants | 34 | 1 to 3 | 561 | MHET + TPA (10 ^ µM) | 90 | 8 | 24 hrs | GfPET film | 0.073
Nakamura et al, 2021 | PET2 variants | 24 | 1 to 7 | 276 | MHET + TPA + BHET (µM) | 60 | 7 | 1 hr | Amorphous PET film | 0.0002
Wang et al, 2022 | SbPETase variants | 13 | 1 to 3 | 78 | MHET + TPA + BHET (relative) | 30 | 8 | 24 hrs | PET film | NA
Chen et al, 2021 | Wild type and DM variants | 22 | NA | 231 | MHET + TPA (µM) | 30/40/50/60/70/80 | 7.0/8.0/9.0/10.0 | 18 hours | PET powder | NA
Sonnendecker et al, 2021 | Wild type sequences | 8 | NA | 28 | Weight loss (%) | 60/65 | 8 | 24 hrs | Amorphous PET film | 1.4% to 4.5%
Erickson et al, 2022 | Wild type sequences | 43 | NA | 903 | MHET + TPA + BHET (mM) | 30/40/50/60/70 | 5.0/7.0/7.5/8.0/9.0 | 48 hrs | Amorphous PET film | 0.02
Xi et al, 2021 | Wild type sequences | 3 | NA | 3 | MHET + TPA + BHET (mM) | 30/40/50/60/70/80 | 8 | 20 hrs | Amorphous PET powder | 0.112
Zhang et al, 2021 | Wild type sequences | 3 | NA | 3 | TPA (µM) | 30 | 8 | 120 hrs | PET foil | NA