## all
Culture # | Mutation | Activity (Fold Change over WT) at 24 hr. Measuring A240 | pH | Buffer | Temp. (oC) | PET Substrate
1-88-1 H8 | F63Y | 12.23088 | 8 | KPO4, 100 mM | 70 | Amorphous Powder
1-88-1 E12 | F63L | 10.83979 | 8 | KPO4, 100 mM | 70 | Amorphous Powder
1-88-2 G6 | L93E | -0.1993037 | 8 | KPO4, 100 mM | 70 | Amorphous Powder
1-88-2 A1 | L93Q | 1.882986 | 8 | KPO4, 100 mM | 70 | Amorphous Powder
1-88-2 A2 | L93K | 2.364103 | 8 | KPO4, 100 mM | 70 | Amorphous Powder
1-88-2 A7 | L93M | 10.74138 | 8 | KPO4, 100 mM | 70 | Amorphous Powder
1-88-2 A11 | L93R | -0.0548671 | 8 | KPO4, 100 mM | 70 | Amorphous Powder
1-88-2 C3 | L93T | -0.1832306 | 8 | KPO4, 100 mM | 70 | Amorphous Powder
1-88-3 A3 | Q95Y | 20.56912 | 8 | KPO4, 100 mM | 70 | Amorphous Powder
1-88-3 B5 | Q95C | 1.394687 | 8 | KPO4, 100 mM | 70 | Amorphous Powder
1-88-3 A2 | Q95S | 18.46259 | 8 | KPO4, 100 mM | 70 | Amorphous Powder
1-88-3 A4 | Q95D | 21.42285 | 8 | KPO4, 100 mM | 70 | Amorphous Powder
1-88-3 A11 | Q95N | 25.12681 | 8 | KPO4, 100 mM | 70 | Amorphous Powder
1-88-3 F9 | Q95M | 3.288365 | 8 | KPO4, 100 mM | 70 | Amorphous Powder
1-88-3 E12 | Q95G | 0.7520555 | 8 | KPO4, 100 mM | 70 | Amorphous Powder
1-88-3 D12 | Q95E | 12.92649 | 8 | KPO4, 100 mM | 70 | Amorphous Powder
1-88-3 C5 | Q95K | 3.129346 | 8 | KPO4, 100 mM | 70 | Amorphous Powder
1-88-4 A5 | I179V | 2.729374 | 8 | KPO4, 100 mM | 70 | Amorphous Powder
1-88-4 A3 | I179L | 0.06777436 | 8 | KPO4, 100 mM | 70 | Amorphous Powder
1-88-4 C9 | L210V | 0.08249452 | 8 | KPO4, 100 mM | 70 | Amorphous Powder
1-88-5 A7 | L210D | 10.57452 | 8 | KPO4, 100 mM | 70 | Amorphous Powder
1-88-5 F3 | L210T | 1.489468 | 8 | KPO4, 100 mM | 70 | Amorphous Powder
1-88-5 H2 | L210W | 2.739614 | 8 | KPO4, 100 mM | 70 | Amorphous Powder
1-88-5 H6 | L210F | 3.003561 | 8 | KPO4, 100 mM | 70 | Amorphous Powder
1-88-5 A10 | L210M | 15.44435 | 8 | KPO4, 100 mM | 70 | Amorphous Powder
2-5-4 | L210E | 1.340566 | 8 | KPO4, 100 mM | 70 | Amorphous Powder
2-4-6 | T145I/R760S | 0.001944825 | 8 | KPO4, 100 mM | 70 | Amorphous Powder
2-4-8 | A137G/C257F | -0.3333541 | 8 | KPO4, 100 mM | 70 | Amorphous Powder
2-3-1 E3 | N213I | 29.0977 | 8 | KPO4, 100 mM | 70 | Amorphous Powder
2-3-1 E6 | E13V | -0.05149908 | 8 | KPO4, 100 mM | 70 | Amorphous Powder
2-3-1 A2 | S223C | 2.428021 | 8 | KPO4, 100 mM | 70 | Amorphous Powder
2-3-1 A11 | A150V | 4.992467 | 8 | KPO4, 100 mM | 70 | Amorphous Powder
2-3-1 C1 | T214I | -0.02088846 | 8 | KPO4, 100 mM | 70 | Amorphous Powder
2-3-1 E1 | T29N | 0.4452416 | 8 | KPO4, 100 mM | 70 | Amorphous Powder
2-3-1 E11 | D196E | -0.00561642 | 8 | KPO4, 100 mM | 70 | Amorphous Powder
2-3-1 C5 | Q34H | 1.204237 | 8 | KPO4, 100 mM | 70 | Amorphous Powder
2-3-1 H2 | E252D | 29.20478 | 8 | KPO4, 100 mM | 70 | Amorphous Powder
2-3-2 F2 | Q27H | 1.448777 | 8 | KPO4, 100 mM | 70 | Amorphous Powder
2-3-2 G1 | A26E | 0.08169049 | 8 | KPO4, 100 mM | 70 | Amorphous Powder
2-3-2 H3 | Q34K | -0.1335077 | 8 | KPO4, 100 mM | 70 | Amorphous Powder
2-3-2 H5 | R92L | 0.3088238 | 8 | KPO4, 100 mM | 70 | Amorphous Powder
88-1 H8 | F63Y | 3.1578 | 8 | KPO4, 100 mM | 70 | Crystalline Powder
88-2 G6 | L93E | 0.3947 | 8 | KPO4, 100 mM | 70 | Crystalline Powder
88-2 A1 | L93Q | 1.8599 | 8 | KPO4, 100 mM | 70 | Crystalline Powder
88-3 A3 | Q95Y | 1.45435 | 8 | KPO4, 100 mM | 70 | Crystalline Powder
88-3 B5 | Q95C | 1.1525 | 8 | KPO4, 100 mM | 70 | Crystalline Powder
88-3 A2 | Q95S | 5.90335 | 8 | KPO4, 100 mM | 70 | Crystalline Powder
88-3 A4 | Q95D | 1.8256 | 8 | KPO4, 100 mM | 70 | Crystalline Powder
88-3 A11 | Q95N | 2.553 | 8 | KPO4, 100 mM | 70 | Crystalline Powder
88-3 F9 | Q95M | 1.31855 | 8 | KPO4, 100 mM | 70 | Crystalline Powder
88-3 E12 | Q95G | 2.1938 | 8 | KPO4, 100 mM | 70 | Crystalline Powder
88-4 A5 | I179V | 2.71965 | 8 | KPO4, 100 mM | 70 | Crystalline Powder
88-5 C9 | L210V | 0.88265 | 8 | KPO4, 100 mM | 70 | Crystalline Powder
88-5 A7 | L210D | 0.67735 | 8 | KPO4, 100 mM | 70 | Crystalline Powder
88-5 F3 | L210T | 2.63725 | 8 | KPO4, 100 mM | 70 | Crystalline Powder
88-5 H2 | L210W | 0.83535 | 8 | KPO4, 100 mM | 70 | Crystalline Powder
88-5 H6 | L210F | 0.5497999 | 8 | KPO4, 100 mM | 70 | Crystalline Powder
88-5 A10 | L210M | 0.704 | 8 | KPO4, 100 mM | 70 | Crystalline Powder
2-5-1 | L210E | 0.6505 | 8 | KPO4, 100 mM | 70 | Crystalline Powder
2-4-2 | T145I/R760S | 0.37525 | 8 | KPO4, 100 mM | 70 | Crystalline Powder
2-4-4 | A137G/C257F | 0.4121 | 8 | KPO4, 100 mM | 70 | Crystalline Powder
3-1 E3 | N213I | 2.7044 | 8 | KPO4, 100 mM | 70 | Crystalline Powder
3-1 E6 | E13V | 0.48655 | 8 | KPO4, 100 mM | 70 | Crystalline Powder
3-1 A2 | S223C | 1.27485 | 8 | KPO4, 100 mM | 70 | Crystalline Powder
3-1 A11 | A150V | 0.5997 | 8 | KPO4, 100 mM | 70 | Crystalline Powder
3-1 C1 | T214I | 0.5768 | 8 | KPO4, 100 mM | 70 | Crystalline Powder
3-1 E1 | T29N | 0.53485 | 8 | KPO4, 100 mM | 70 | Crystalline Powder
3-1 E11 | D196E | 0.6462 | 8 | KPO4, 100 mM | 70 | Crystalline Powder
3-1 C5 | Q34H | 0.55415 | 8 | KPO4, 100 mM | 70 | Crystalline Powder
3-1 H2 | E252D | 1.39335 | 8 | KPO4, 100 mM | 70 | Crystalline Powder
3-2 F2 | Q27H | 0.77565 | 8 | KPO4, 100 mM | 70 | Crystalline Powder
3-2 G1 | A26E | 0.9509 | 8 | KPO4, 100 mM | 70 | Crystalline Powder
3-2 H3 | Q34K | 2.45185 | 8 | KPO4, 100 mM | 70 | Crystalline Powder
3-2 H5 | R92L | 0.37525 | 8 | KPO4, 100 mM | 70 | Crystalline Powder

## amorphous_powder
Culture # | Mutation | Activity (Fold Change over WT) at 24 hr. Measuring A240 | pH | Buffer | Temp. (oC) | PET Substrate
1-88-1 H8 | F63Y | 12.23088 | 8 | KPO4, 100 mM | 70 | Amorphous Powder
1-88-1 E12 | F63L | 10.83979 | 8 | KPO4, 100 mM | 70 | Amorphous Powder
1-88-2 G6 | L93E | -0.1993037 | 8 | KPO4, 100 mM | 70 | Amorphous Powder
1-88-2 A1 | L93Q | 1.882986 | 8 | KPO4, 100 mM | 70 | Amorphous Powder
1-88-2 A2 | L93K | 2.364103 | 8 | KPO4, 100 mM | 70 | Amorphous Powder
1-88-2 A7 | L93M | 10.74138 | 8 | KPO4, 100 mM | 70 | Amorphous Powder
1-88-2 A11 | L93R | -0.0548671 | 8 | KPO4, 100 mM | 70 | Amorphous Powder
1-88-2 C3 | L93T | -0.1832306 | 8 | KPO4, 100 mM | 70 | Amorphous Powder
1-88-3 A3 | Q95Y | 20.56912 | 8 | KPO4, 100 mM | 70 | Amorphous Powder
1-88-3 B5 | Q95C | 1.394687 | 8 | KPO4, 100 mM | 70 | Amorphous Powder
1-88-3 A2 | Q95S | 18.46259 | 8 | KPO4, 100 mM | 70 | Amorphous Powder
1-88-3 A4 | Q95D | 21.42285 | 8 | KPO4, 100 mM | 70 | Amorphous Powder
1-88-3 A11 | Q95N | 25.12681 | 8 | KPO4, 100 mM | 70 | Amorphous Powder
1-88-3 F9 | Q95M | 3.288365 | 8 | KPO4, 100 mM | 70 | Amorphous Powder
1-88-3 E12 | Q95G | 0.7520555 | 8 | KPO4, 100 mM | 70 | Amorphous Powder
1-88-3 D12 | Q95E | 12.92649 | 8 | KPO4, 100 mM | 70 | Amorphous Powder
1-88-3 C5 | Q95K | 3.129346 | 8 | KPO4, 100 mM | 70 | Amorphous Powder
1-88-4 A5 | I179V | 2.729374 | 8 | KPO4, 100 mM | 70 | Amorphous Powder
1-88-4 A3 | I179L | 0.06777436 | 8 | KPO4, 100 mM | 70 | Amorphous Powder
1-88-4 C9 | L210V | 0.08249452 | 8 | KPO4, 100 mM | 70 | Amorphous Powder
1-88-5 A7 | L210D | 10.57452 | 8 | KPO4, 100 mM | 70 | Amorphous Powder
1-88-5 F3 | L210T | 1.489468 | 8 | KPO4, 100 mM | 70 | Amorphous Powder
1-88-5 H2 | L210W | 2.739614 | 8 | KPO4, 100 mM | 70 | Amorphous Powder
1-88-5 H6 | L210F | 3.003561 | 8 | KPO4, 100 mM | 70 | Amorphous Powder
1-88-5 A10 | L210M | 15.44435 | 8 | KPO4, 100 mM | 70 | Amorphous Powder
2-5-4 | L210E | 1.340566 | 8 | KPO4, 100 mM | 70 | Amorphous Powder
2-4-6 | T145I/R76S | 0.001944825 | 8 | KPO4, 100 mM | 70 | Amorphous Powder
2-4-8 | A137G/C257F | -0.3333541 | 8 | KPO4, 100 mM | 70 | Amorphous Powder
2-3-1 E3 | N213I | 29.0977 | 8 | KPO4, 100 mM | 70 | Amorphous Powder
2-3-1 E6 | E13V | -0.05149908 | 8 | KPO4, 100 mM | 70 | Amorphous Powder
2-3-1 A2 | S223C | 2.428021 | 8 | KPO4, 100 mM | 70 | Amorphous Powder
2-3-1 A11 | A150V | 4.992467 | 8 | KPO4, 100 mM | 70 | Amorphous Powder
2-3-1 C1 | T214I | -0.02088846 | 8 | KPO4, 100 mM | 70 | Amorphous Powder
2-3-1 E1 | T29N | 0.4452416 | 8 | KPO4, 100 mM | 70 | Amorphous Powder
2-3-1 E11 | D196E | -0.00561642 | 8 | KPO4, 100 mM | 70 | Amorphous Powder
2-3-1 C5 | Q34H | 1.204237 | 8 | KPO4, 100 mM | 70 | Amorphous Powder
2-3-1 H2 | E252D | 29.20478 | 8 | KPO4, 100 mM | 70 | Amorphous Powder
2-3-2 F2 | Q27H | 1.448777 | 8 | KPO4, 100 mM | 70 | Amorphous Powder
2-3-2 G1 | A26E | 0.08169049 | 8 | KPO4, 100 mM | 70 | Amorphous Powder
2-3-2 H3 | Q34K | -0.1335077 | 8 | KPO4, 100 mM | 70 | Amorphous Powder
2-3-2 H5 | R92L | 0.3088238 | 8 | KPO4, 100 mM | 70 | Amorphous Powder

## crystalline_powder
Culture # | Mutation | Activity (Fold Change over WT) at 24 hr. Measuring A240 | pH | Buffer | Temp. (oC) | PET Substrate
88-1 H8 | F63Y | 3.1578 | 8 | KPO4, 100 mM | 70 | Crystalline Powder
88-2 G6 | L93E | 0.3947 | 8 | KPO4, 100 mM | 70 | Crystalline Powder
88-2 A1 | L93Q | 1.8599 | 8 | KPO4, 100 mM | 70 | Crystalline Powder
88-3 A3 | Q95Y | 1.45435 | 8 | KPO4, 100 mM | 70 | Crystalline Powder
88-3 B5 | Q95C | 1.1525 | 8 | KPO4, 100 mM | 70 | Crystalline Powder
88-3 A2 | Q95S | 5.90335 | 8 | KPO4, 100 mM | 70 | Crystalline Powder
88-3 A4 | Q95D | 1.8256 | 8 | KPO4, 100 mM | 70 | Crystalline Powder
88-3 A11 | Q95N | 2.553 | 8 | KPO4, 100 mM | 70 | Crystalline Powder
88-3 F9 | Q95M | 1.31855 | 8 | KPO4, 100 mM | 70 | Crystalline Powder
88-3 E12 | Q95G | 2.1938 | 8 | KPO4, 100 mM | 70 | Crystalline Powder
88-4 A5 | I179V | 2.71965 | 8 | KPO4, 100 mM | 70 | Crystalline Powder
88-5 C9 | L210V | 0.88265 | 8 | KPO4, 100 mM | 70 | Crystalline Powder
88-5 A7 | L210D | 0.67735 | 8 | KPO4, 100 mM | 70 | Crystalline Powder
88-5 F3 | L210T | 2.63725 | 8 | KPO4, 100 mM | 70 | Crystalline Powder
88-5 H2 | L210W | 0.83535 | 8 | KPO4, 100 mM | 70 | Crystalline Powder
88-5 H6 | L210F | 0.5497999 | 8 | KPO4, 100 mM | 70 | Crystalline Powder
88-5 A10 | L210M | 0.704 | 8 | KPO4, 100 mM | 70 | Crystalline Powder
2-5-1 | L210E | 0.6505 | 8 | KPO4, 100 mM | 70 | Crystalline Powder
2-4-2 | T145I/R76S | 0.37525 | 8 | KPO4, 100 mM | 70 | Crystalline Powder
2-4-4 | A137G/C257F | 0.4121 | 8 | KPO4, 100 mM | 70 | Crystalline Powder
3-1 E3 | N213I | 2.7044 | 8 | KPO4, 100 mM | 70 | Crystalline Powder
3-1 E6 | E13V | 0.48655 | 8 | KPO4, 100 mM | 70 | Crystalline Powder
3-1 A2 | S223C | 1.27485 | 8 | KPO4, 100 mM | 70 | Crystalline Powder
3-1 A11 | A150V | 0.5997 | 8 | KPO4, 100 mM | 70 | Crystalline Powder
3-1 C1 | T214I | 0.5768 | 8 | KPO4, 100 mM | 70 | Crystalline Powder
3-1 E1 | T29N | 0.53485 | 8 | KPO4, 100 mM | 70 | Crystalline Powder
3-1 E11 | D196E | 0.6462 | 8 | KPO4, 100 mM | 70 | Crystalline Powder
3-1 C5 | Q34H | 0.55415 | 8 | KPO4, 100 mM | 70 | Crystalline Powder
3-1 H2 | E252D | 1.39335 | 8 | KPO4, 100 mM | 70 | Crystalline Powder
3-2 F2 | Q27H | 0.77565 | 8 | KPO4, 100 mM | 70 | Crystalline Powder
3-2 G1 | A26E | 0.9509 | 8 | KPO4, 100 mM | 70 | Crystalline Powder
3-2 H3 | Q34K | 2.45185 | 8 | KPO4, 100 mM | 70 | Crystalline Powder
3-2 H5 | R92L | 0.37525 | 8 | KPO4, 100 mM | 70 | Crystalline Powder